## Sheet1
CLIENT : SAEL SOLAR P6 PRIVATE LIMITED
PROJECT : PROPOSED PV MODULE & SOLAR CELL MANUFACTURING UNIT AT NOIDA, UP
CONSULTANT : VMS ENGINEERING &DESIGN SERVICES (P) LTD.
DOCUMENT NAME : TECHNICAL DATA SHEET GENERAL FOR HVAC WORKS
REVISION NO. : R0
DATE : 25-02-2026
No. | Description | Bid Requirement | Bidder's Response
11 | DUCT THERMAL INSUALTION
11.1 | INSULATION MATERIALS | REFER BOQ
11.1.1 | EQUIPMENT | NITRILE RUBBER OF CLASS "O" HAVING THERMAL CONDUCTIVITY <0.036W/Mk
11.1.2 | AIR-CONDITIONING DUCT | NITRILE RUBBER
11.1.3 | INSULATION ADHESIVES | REFER BOQ
11.1.4 | VAPOUR BARRIERS | REFER BOQ
11.2 | FINISHING MATERIALS
11.2.1 | EQUIPMENT | NA
11.2.2 | AIR-CONDITIONING DUCT | NITRILE RUBBER OF CLASS "O"
11.2.3 | IS ANY INSULATION MATERIAL CORROSIVE TO CARBON STEEL OR ALLOY STEEL SURFACE IN CONTACT | YES / NO
11.2.4 | INSULATION THICKNESSES FOR ALL INSULATION MATERIALS SELECTED, IN THE FORMAT SIMILAR TO THAT IN DATA SHEET A, TO BE ENCLOSED. | WHETHER ENCLOSED
12 | ACCOUSTIC INSULATION FOR DUCT-10 mm THICK
12.01 | INSULATION MATERIALS
12.02 | EQUIPMENT | 10 mm thick class 1 rating Open cell nitrile rubber elastomeric insulation
12.03 | DENSITY | 140 - 180 kg / m³
12.04 | THERMAL CONDUCTIVITY | 0.047W/m K @ 20 degC as per DIN EN 12667.
L) | CHW insulation nitrile rubber
1 | Make | VTS
2 | Material of insulation | Class "O" elastomeric nitrile rubber with Dura Clad
4 | Application | Chilled water piping insulation
5 | Thickness mm | As per BOQ
6 | Thermal conductivity w/(m.k) | 0.037
7 | Density kg/m3 | 45 - 55
8 | Surface finish | As per BOQ
9 | Measurement standard | Pipe dia & centre line
10 | Adhesive | equivalent as per manufacturer recommendation.